## Sheet1
Comments: | 225 | [20 empty] | RANGE
Sample | Fraction_Fe | Fraction_Al | Fraction_Si | s_loc_Fe | s_scale_Fe | s_mode_Fe | s_loc_Al | s_scale_Al | s_mode_Al | s_loc_Si | s_scale_Si | s_mode_Si | angle_Fe | angle_Al | angle_Si | AR_Fe | AR_Al | AR_Si | UTS/MPa | G N/m |  | Fraction_Fe | Fraction_Al | Fraction_Si | s_loc_Fe | s_scale_Fe | s_mode_Fe | s_loc_Al | s_scale_Al | s_mode_Al | s_loc_Si | s_scale_Si | s_mode_Si | angle_Fe | angle_Al | angle_Si | AR_Fe | AR_Al | AR_Si | UTS | G
Al10Si_Fe_103_final | 0.002043 | 0.790271 | 0.207685 | 4.667805 | 2.629459 | 1 | 4.723456 | 13.701967 | 0.397869 | 0.897714 | 5.245641 | 0.271674 | 244.423251 | 181.910736 | 182.191875 | 0.152705 | 0.867027 | 0.769129 | 277.52 | 268.7591 | Max | 0.081209 | 0.801374 | 0.399975 | 32.429874 | 18.107855 | 2.238827 | 8.163795 | 13.92865 | 0.969114 | 1.010623 | 9.323904 | 0.409367 | 267.292687 | 187.338317 | 184.483608 | 0.176821 | 0.882543 | 0.805876 | 353.4714 | 415.9884
Al10Si_Fe_104_final | 0.001644 | 0.793107 | 0.205249 | 4.312864 | 3.225134 | 0.999983 | 7.354702 | 6.462756 | 0.439239 | 0.684782 | 5.327519 | 0.338023 | 237.94871 | 180.265028 | 182.231228 | 0.165927 | 0.165927 | 0.739643 | 284.97 | 280.6735 | Min | 0.0002740431 | 0.571932 | 0.199688 | -0.539758 | 0.0001249924 | 2.602778e-10 | 4.312256 | 2.333413 | 0.256146 | -0.034393 | 3.676463 | 0.111572 | -0.069542 | 169.940213 | 178.282896 | 0.019836 | 0.854161 | 0.652602 | 154.8903 | 113.8909
Al10Si_Fe_105_final | 0.003751 | 0.797295 | 0.198954 | 1.968683 | 5.804383 | 1 | 0.64217 | 5.767209 | 7.097608 | 0.764883 | 4.997357 | 0.336441 | 160.200574 | 180.832398 | 182.185924 | 0.178366 | 0.859206 | 0.750673 | 263.31 | 273.0376
Al10Si_Fe_106 | 0.002646 | 0.715634 | 0.28172 | 3.578333 | 2.704356 | 1 | 6.296788 | 4.41878 | 0.902652 | 0.474849 | 3.90066 | 0.274855 | 165.329277 | 180.838333 | 179.65862 | 0.077591 | 0.876815 | 0.690354 | 274.15 | 261.3481
Al10Si_Fe_107 | 0.003938 | 0.713604 | 0.282458 | 1.443828 | 5.353665 | 0.999999 | 6.137379 | 4.690521 | 0.881376 | 0.514242 | 3.937513 | 0.255552 | 228.58919 | 179.092331 | 180.04035 | 0.104767 | 0.877032 | 0.695337 | 267.56 | 254.0653
Al10Si_Fe_108 | 0.004883 | 0.718835 | 0.276282 | 3.7772 | 3.695409 | 1.981012e-06 | 5.871254 | 8.932269 | 0.455704 | 0.457454 | 4.720181 | 0.208143 | 139.054125 | 180.666673 | 178.613994 | 0.076769 | 0.875065 | 0.681916 | 263.2572 | 253.2889
Al10Si_Fe_109 | 0.007021 | 0.598148 | 0.394832 | 1.601642 | 5.776885 | 1 | 7.323043 | 3.395298 | 0.84646 | 0.244139 | 4.379041 | 0.228793 | 220.047649 | 172.184638 | 181.230242 | 0.069729 | 0.880754 | 0.669125 | 257.2699 | 222.5375
Al10Si_Fe_110 | 0.012635 | 0.592279 | 0.395087 | 1.682799 | 6.533251 | 0.50974 | 7.611517 | 3.612343 | 0.672556 | 0.360769 | 3.791492 | 0.229949 | 183.684632 | 175.617845 | 181.019031 | 0.060856 | 0.881877 | 0.663633 | 249.7056 | 188.2862
Al10Si_Fe_111 | 0.017222 | 0.59336 | 0.389419 | 1.654928 | 6.595427 | 0.563108 | 8.046785 | 3.033218 | 0.650764 | 0.31018 | 3.810495 | 0.263957 | 184.329288 | 186.270674 | 182.277034 | 0.065123 | 0.88155 | 0.669039 | 249.4532 | 200.1089
Al10Si_Fe_112a | 0.017789 | 0.767228 | 0.214982 | 12.00196 | 7.515814 | 1 | 6.096413 | 7.078543 | 0.59808 | 0.937451 | 4.991624 | 0.292503 | 276.83314 | 182.614493 | 183.056083 | 0.040941 | 0.858554 | 0.761453 | 243.7699 | 174.9624
Al10Si_Fe_113a | 0.017915 | 0.770795 | 0.21129 | 15.039726 | 9.493075 | 0.999311 | 7.574962 | 5.860774 | 0.447244 | 0.753093 | 6.115882 | 0.259471 | 213.643543 | 180.099684 | 180.434441 | 0.035415 | 0.861458 | 0.760942 | 241.424 | 156.0093
Al10Si_Fe_114a | 0.012153 | 0.785155 | 0.202692 | 30.331611 | 0.0001250062 | 1 | 7.363025 | 8.18093 | 0.335125 | 0.870904 | 6.125346 | 0.204724 | 342.91752 | 176.770276 | 180.272817 | 0.026846 | 0.868394 | 0.757874 | 244.311 | 140.947
Al10Si_Fe_117a | 0.028534 | 0.758935 | 0.212531 | 0.918948 | 17.906749 | 1 | 6.250378 | 8.913058 | 0.447045 | 0.670998 | 6.120551 | 0.272655 | 204.96285 | 182.598744 | 181.839919 | 0.071883 | 0.861672 | 0.789572 | 233.9366 | 168.8365
Al10Si_Fe_118a | 0.030625 | 0.74909 | 0.220285 | 10.578978 | 14.962053 | 0.999994 | 6.955647 | 6.980365 | 0.472755 | 0.772954 | 6.402548 | 0.254348 | 241.22701 | 180.99611 | 181.163348 | 0.039795 | 0.862317 | 0.766212 | 231.9171 | 145.0721
Al10Si_Fe_119a | 0.02927 | 0.755858 | 0.214873 | 18.18885 | 13.232927 | 1 | 7.545452 | 4.90538 | 0.565755 | 0.912391 | 5.043227 | 0.309341 | 246.000187 | 183.026556 | 181.889118 | 0.033146 | 0.865928 | 0.783763 | 233.601 | 139.6906
Al10Si_Fe_122a | 0.03257 | 0.743836 | 0.223593 | -0.773748 | 20.758428 | 0.999995 | 7.544908 | 8.788653 | 0.300701 | 0.831693 | 6.335544 | 0.236513 | 184.530303 | 183.471978 | 182.993568 | 0.104734 | 0.859995 | 0.748242 | 234.091 | 155.2644
Al10Si_Fe_123c | 0.046386 | 0.731759 | 0.221855 | 4.744244 | 21.902308 | 1 | 6.346179 | 6.495913 | 0.62787 | 0.890089 | 5.222391 | 0.327684 | 235.752725 | 180.418244 | 183.697496 | 0.050107 | 0.864048 | 0.784685 | 234.1993 | 167.4047
Al10Si_Fe_124a | 0.03684 | 0.744474 | 0.218686 | 18.897963 | 12.134256 | 1 | 4.97059 | 6.837705 | 0.819577 | 0.661412 | 6.915691 | 0.239849 | 239.884686 | 180.175138 | 183.716531 | 0.033479 | 0.864365 | 0.762311 | 229.4658 | 136.0717
Al10Si_Fe_127a | 0.00824 | 0.714914 | 0.276846 | 9.535273 | 7.298767 | 1 | 6.33621 | 5.327807 | 0.706928 | 0.451139 | 4.187266 | 0.237591 | 203.139664 | 181.32005 | 179.580168 | 0.025714 | 0.873234 | 0.678271 | 254.3635 | 170.1452
Al10Si_Fe_128a | 0.007495 | 0.713676 | 0.278829 | 23.196189 | 0.0001250098 | 1 | 6.377102 | 4.368257 | 0.886448 | 0.393615 | 4.353544 | 0.254823 | 142.935944 | 179.490427 | 181.243567 | 0.020931 | 0.875552 | 0.683278 | 241.2512 | 159.58
Al10Si_Fe_129a | 0.011254 | 0.715269 | 0.273477 | 30.25211 | 0.0001250058 | 1 | 7.490695 | 4.976312 | 0.497301 | 0.401797 | 4.134609 | 0.271096 | 338.986531 | 180.035468 | 183.338655 | 0.021106 | 0.876137 | 0.684961 | 246.1604 | 138.7685
Al10Si_Fe_132a | 0.018731 | 0.700246 | 0.281023 | 7.070211 | 8.984734 | 1 | 6.04242 | 5.043536 | 0.82514 | 0.36279 | 5.317102 | 0.196435 | 232.502206 | 179.058579 | 181.595019 | 0.028598 | 0.874192 | 0.677074 | 247.4249 | 143.4295
Al10Si_Fe_133a | 0.018063 | 0.705395 | 0.276542 | 17.226193 | 5.81013 | 1 | 7.364109 | 3.947374 | 0.6927 | 0.478187 | 4.316073 | 0.221534 | 246.073421 | 180.362588 | 180.903016 | 0.021867 | 0.874298 | 0.674522 | 238.9727 | 152.0182
Al10Si_Fe_134a | 0.011 | 0.7116 | 0.2774 | 30.074899 | 0.000125 | 1 | 6.298579 | 4.705813 | 0.830979 | 0.431327 | 4.571895 | 0.2258 | 342.911194 | 181.88534 | 179.509785 | 0.020692 | 0.875935 | 0.687605 | 245.9193 | 137.7589
Al10Si_Fe_137a | 0.021577 | 0.698958 | 0.279465 | 10.771419 | 12.205969 | 1 | 7.298718 | 3.374714 | 0.880832 | 0.430293 | 4.181491 | 0.268949 | 242.405911 | 181.424739 | 179.627913 | 0.025016 | 0.87444 | 0.679917 | 242.9764 | 159.6207
Al10Si_Fe_138a | 0.027236 | 0.696306 | 0.276458 | 13.472234 | 9.803046 | 1 | 5.265801 | 8.492405 | 0.558637 | 0.507061 | 3.877896 | 0.256018 | 259.816079 | 180.678247 | 181.284436 | 0.023109 | 0.8666 | 0.693941 | 234.4075 | 130.7867
Al10Si_Fe_139a | 0.024773 | 0.695233 | 0.279994 | 21.500527 | 8.708852 | 1 | 5.373212 | 5.28948 | 0.94036 | 0.536787 | 3.944901 | 0.259254 | 213.748272 | 181.618409 | 179.349596 | 0.022801 | 0.878795 | 0.682999 | 239.5485 | 136.6661
Al10Si_Fe_142a | 0.008562 | 0.599404 | 0.392034 | 4.538099 | 11.713378 | 1 | 7.262075 | 4.189133 | 0.657994 | 0.326431 | 3.814509 | 0.24567 | 195.618094 | 177.705622 | 180.451262 | 0.026385 | 0.87823 | 0.669248 | 254.0224 | 154.2729
Al10Si_Fe_143a | 0.008917 | 0.603511 | 0.387573 | 13.649365 | 7.080173 | 0.999997 | 6.826225 | 3.852309 | 0.872028 | 0.265141 | 3.822324 | 0.271922 | 283.450631 | 184.257319 | 182.426547 | 0.021936 | 0.878707 | 0.661251 | 246.8704 | 168.5978
Al10Si_Fe_144a | 0.00774 | 0.602677 | 0.389584 | 24.352317 | 0.0001250056 | 1 | 7.767753 | 2.786863 | 0.860752 | 0.361121 | 3.821987 | 0.221731 | 342.930594 | 177.416798 | 180.84955 | 0.020734 | 0.878272 | 0.665154 | 251.7653 | 141.2852
Al10Si_Fe_147a | 0.016878 | 0.592178 | 0.390944 | 3.949034 | 11.591055 | 0.999998 | 5.823912 | 5.12861 | 0.851154 | 0.291348 | 4.083775 | 0.241658 | 219.780093 | 171.143026 | 180.93724 | 0.026142 | 0.875829 | 0.662859 | 244.6937 | 141.5952
Al10Si_Fe_148a | 0.01199 | 0.598365 | 0.389645 | 16.133789 | 6.600654 | 0.999996 | 7.165695 | 3.751287 | 0.792007 | 0.40915 | 4.910595 | 0.132664 | 216.157596 | 170.678626 | 180.966276 | 0.021033 | 0.879084 | 0.664742 | 247.533 | 153.0013
Al10Si_Fe_149a | 0.016394 | 0.601844 | 0.381762 | 21.196772 | 4.241866 | 1 | 7.799641 | 2.889961 | 0.808908 | 0.325634 | 3.855375 | 0.238128 | 81.523216 | 178.589289 | 180.576154 | 0.02012 | 0.877187 | 0.663537 | 317.8904 | 308.1715
Al10Si_Fe_152a | 0.03178 | 0.578618 | 0.389602 | 0.171784 | 17.804112 | 0.870747 | 5.554145 | 5.254866 | 0.882712 | 0.395873 | 4.554548 | 0.163312 | 192.40177 | 186.021623 | 182.86427 | 0.049354 | 0.878408 | 0.666713 | 236.62 | 146.83
Al10Si_Fe_153a | 0.022326 | 0.590618 | 0.387056 | 11.200447 | 11.521539 | 1 | 7.682156 | 3.284394 | 0.73643 | 0.266779 | 3.859656 | 0.282015 | 218.710539 | 177.91065 | 180.973396 | 0.023017 | 0.882069 | 0.666306 | 241.666 | 150.285
Al10Si_Fe_154a | 0.01461 | 0.598642 | 0.386748 | 21.239592 | 2.264203 | 0.968281 | 7.951352 | 2.536416 | 0.887376 | 0.284797 | 3.81673 | 0.264338 | 81.515565 | 177.984102 | 180.826118 | 0.020178 | 0.879122 | 0.666839 | 321.1347 | 302.6568
Al10Si_Fe_157 | 0.001869 | 0.791784 | 0.206347 | 1.894648 | 4.765179 | 0.99986 | 7.091643 | 7.342345 | 0.421313 | 0.656086 | 6.691144 | 0.234168 | -0.379725 | 183.400851 | 181.629422 | 0.111375 | 0.865417 | 0.753345 | 264.5938 | 279.156
Al10Si_Fe_158 | 0.002123 | 0.788145 | 0.209732 | 4.683406 | 2.928058 | 0.999916 | 7.328555 | 4.688068 | 0.648432 | 0.605104 | 5.503946 | 0.333742 | 45.59098 | 180.352334 | 180.996273 | 0.153391 | 0.864964 | 0.754215 | 316.5752 | 323.0628
Al10Si_Fe_159 | 0.001092 | 0.788371 | 0.210538 | 3.299114 | 1.718397 | 1 | 7.24213 | 4.639905 | 0.674569 | 0.675142 | 5.354473 | 0.335746 | 89.75135 | 180.430565 | 180.163705 | 0.109699 | 0.862981 | 0.758666 | 353.4714 | 396.1546
Al10Si_Fe_160 | 0.0007048058 | 0.798417 | 0.200878 | 3.827385 | 0.514061 | 0.999952 | 5.369023 | 6.27254 | 0.807638 | 0.791148 | 4.931195 | 0.310029 | 137.121755 | 183.34631 | 184.632078 | 0.155678 | 0.875071 | 0.746246 | 327.2423 | 315.7002
Al10Si_Fe_177 | 0.003617 | 0.790412 | 0.205972 | 1.568252 | 6.699305 | 0.999965 | 4.80483 | 9.027211 | 0.610338 | 0.501018 | 5.332616 | 0.391775 | -0.354787 | 177.829815 | 181.411213 | 0.114455 | 0.871298 | 0.742841 | 256.9521 | 248.1283
Al10Si_Fe_178 | 0.004653 | 0.792266 | 0.203081 | 0.212117 | 7.194892 | 0.999998 | 6.553198 | 6.0299 | 0.622739 | 0.793893 | 6.51544 | 0.195515 | 45.604556 | 183.658047 | 183.655968 | 0.131003 | 0.862346 | 0.781881 | 262.9912 | 248.0399
Al10Si_Fe_179 | 0.002701 | 0.79318 | 0.204119 | 3.72159 | 4.876355 | 2.905859e-06 | 6.4237 | 7.013775 | 0.549965 | 0.780296 | 5.239626 | 0.300972 | 89.210798 | 183.667817 | 183.44255 | 0.110007 | 0.859163 | 0.748413 | 351.7866 | 415.9884
Al10Si_Fe_180 | 0.001797 | 0.794119 | 0.204084 | 2.345018 | 3.97901 | 1 | 7.358032 | 5.731696 | 0.505237 | 0.948888 | 6.115608 | 0.188792 | 135.77697 | 180.05431 | 181.056997 | 0.114053 | 0.864319 | 0.768892 | 278.7613 | 278.5092
Al10Si_Fe_197 | 0.001513 | 0.796157 | 0.20233 | 3.405288 | 3.314674 | 6.383289e-09 | 7.337157 | 6.90297 | 0.408364 | 0.84151 | 5.991464 | 0.232308 | -1.109541 | 181.034881 | 182.582556 | 0.168331 | 0.863903 | 0.789631 | 291.5605 | 291.2013
Al10Si_Fe_198 | 0.002563 | 0.797698 | 0.199738 | 3.665955 | 4.459924 | 8.017545e-09 | 5.266618 | 8.194411 | 0.615375 | 0.586113 | 7.071686 | 0.237693 | 44.740097 | 180.69294 | 182.875931 | 0.146168 | 0.858297 | 0.772165 | 285.2002 | 257.7801
Al10Si_Fe_199 | 0.002473 | 0.801374 | 0.196153 | 1.997403 | 5.002678 | 0.99997 | 5.692614 | 10.528908 | 0.423513 | 0.980962 | 4.660559 | 0.297082 | 90.077635 | 179.852254 | 179.500321 | 0.155772 | 0.864955 | 0.761781 | 348.4984 | 370.0482
Al10Si_Fe_200 | 0.0006299985 | 0.794904 | 0.204466 | 3.410655 | 1.221829 | 0.995432 | 5.475906 | 6.948207 | 0.70948 | 0.854648 | 6.33363 | 0.214587 | 134.655787 | 183.107385 | 181.672541 | 0.077607 | 0.862032 | 0.75346 | 349.6163 | 367.9803
Al10Si_Fe_217 | 0.006008 | 0.797692 | 0.1963 | 2.425602 | 6.9717 | 0.636889 | 4.994631 | 13.414196 | 0.381766 | 0.742164 | 6.316119 | 0.221206 | 201.3549 | 183.171278 | 180.670725 | 0.157745 | 0.865664 | 0.751523 | 253.3715 | 234.9725
Al10Si_Fe_218 | 0.008186 | 0.707114 | 0.284699 | 2.036013 | 5.303907 | 0.538694 | 5.390839 | 6.955751 | 0.679934 | 0.513455 | 3.9921 | 0.281172 | 157.629235 | 180.655786 | 183.018113 | 0.09707 | 0.871678 | 0.684779 | 255.3607 | 225.6673
Al10Si_Fe_219 | 0.02166 | 0.58896 | 0.38938 | 1.849686 | 6.827387 | 0.543739 | 6.273445 | 4.556717 | 0.855136 | 0.204922 | 3.986 | 0.288358 | 206.292038 | 173.625702 | 180.90965 | 0.057701 | 0.878531 | 0.669365 | 243.9708 | 179.8497
Al10Si_Fe_220 | 0.002583 | 0.797848 | 0.19957 | 3.426676 | 2.374967 | 0.145763 | 5.041776 | 11.188475 | 0.460029 | 0.952993 | 6.48793 | 0.179074 | 0.472517 | 182.577382 | 180.81015 | 0.132016 | 0.866114 | 0.73675 | 272.9578 | 245.0485
Al10Si_Fe_221 | 0.0022 | 0.798284 | 0.199516 | 0.867271 | 6.224435 | 1 | 4.978402 | 12.951768 | 0.397023 | 0.433095 | 6.29254 | 0.316825 | 45.224497 | 183.069716 | 181.71124 | 0.176821 | 0.868611 | 0.767718 | 307.1894 | 305.0767
Al10Si_Fe_222 | 0.005212 | 0.792758 | 0.202029 | 1.048278 | 6.914116 | 0.905982 | 5.715675 | 8.28099 | 0.553557 | 0.866135 | 5.352565 | 0.281226 | 89.939083 | 181.34158 | 180.85473 | 0.099264 | 0.864715 | 0.75098 | 348.4984 | 370.0482
Al10Si_Fe_223 | 0.002 | 0.797803 | 0.200197 | 2.538628 | 3.226482 | 0.999998 | 4.971136 | 10.988579 | 0.474615 | 0.902753 | 5.402542 | 0.276193 | 134.864856 | 183.016152 | 181.182754 | 0.139379 | 0.864479 | 0.740258 | 296.1377 | 299.8008
Al10Si_Fe_240 | 0.039312 | 0.569381 | 0.391306 | 3.817847 | 13.809956 | 0.875063 | 5.568696 | 5.796513 | 0.783958 | 0.378494 | 3.870707 | 0.226875 | 190.358051 | 176.499545 | 180.981372 | 0.02667 | 0.873533 | 0.669653 | 230.5862 | 157.7363
Al10Si_Fe_241 | 0.03345 | 0.582635 | 0.383915 | 9.471641 | 14.610093 | 0.826738 | 6.709482 | 4.128049 | 0.834322 | 0.247819 | 3.847035 | 0.287061 | 209.333333 | 185.271028 | 182.910402 | 0.022649 | 0.876078 | 0.66741 | 241.1282 | 151.0617
Al10Si_Fe_242 | 0.03368 | 0.580806 | 0.385513 | 21.339948 | 9.135768 | 1 | 5.886801 | 4.836787 | 0.898389 | 0.377043 | 3.743719 | 0.245979 | 267.292687 | 185.131145 | 182.871425 | 0.021472 | 0.876563 | 0.66597 | 234.8186 | 126.2227
Al10Si_Fe_243 | 0.04114 | 0.66805 | 0.29081 | 4.30018 | 13.905539 | 1 | 6.429433 | 4.50917 | 0.841377 | 0.490614 | 4.525124 | 0.239092 | 191.249645 | 179.380288 | 182.713498 | 0.035688 | 0.868192 | 0.709991 | 231.9427 | 146.6868
Al10Si_Fe_244 | 0.041843 | 0.672692 | 0.285465 | 10.855083 | 12.23996 | 0.999964 | 7.571412 | 4.139378 | 0.601976 | 0.348967 | 4.057111 | 0.347293 | 240.484819 | 180.288572 | 178.523638 | 0.026091 | 0.873887 | 0.694288 | 231.9683 | 136.1357
Al10Si_Fe_245 | 0.03379 | 0.689517 | 0.276693 | 17.570357 | 13.770015 | 0.999999 | 6.958794 | 3.878053 | 0.837959 | 0.50357 | 3.982463 | 0.268173 | 238.071724 | 180.201416 | 179.641272 | 0.025682 | 0.876102 | 0.689544 | 233.5813 | 143.4898
Al10Si_Fe_247 | 0.067458 | 0.701014 | 0.231528 | 9.664801 | 17.441647 | 0.999999 | 6.868518 | 6.439677 | 0.548773 | 0.700513 | 6.153693 | 0.313062 | 190.823953 | 182.516342 | 183.881591 | 0.047342 | 0.865192 | 0.770472 | 224.1949 | 159.0151
Al10Si_Fe_248 | 0.045671 | 0.731461 | 0.222868 | 17.583036 | 12.557429 | 1 | 6.117532 | 5.757448 | 0.763878 | 0.770824 | 8.175023 | 0.173284 | 258.67308 | 179.874511 | 184.395819 | 0.033295 | 0.863546 | 0.758999 | 231.5381 | 133.7604
Al10Si_Fe_249 | 0.008461 | 0.707355 | 0.284183 | 2.036293 | 5.41091 | 0.413057 | 6.297191 | 4.868609 | 0.801892 | 0.48516 | 3.911611 | 0.293785 | -0.030877 | 179.560123 | 181.006681 | 0.063981 | 0.876218 | 0.685555 | 250.4214 | 246.7826
Al10Si_Fe_250 | 0.00725 | 0.704796 | 0.287954 | 1.676664 | 4.915178 | 0.999997 | 4.717384 | 6.75954 | 0.817081 | 0.030268 | 4.866545 | 0.364866 | 45.019002 | 179.531103 | 179.800021 | 0.067355 | 0.874256 | 0.693432 | 266.0049 | 225.859
Al10Si_Fe_251 | 0.00455 | 0.70773 | 0.28772 | 2.62536 | 4.300844 | 0.219305 | 6.33487 | 5.620733 | 0.670809 | 0.379611 | 4.859356 | 0.244727 | 89.917327 | 179.114607 | 181.416677 | 0.067441 | 0.87641 | 0.701913 | 344.0718 | 380.6099
Al10Si_Fe_252 | 0.004211 | 0.704777 | 0.291012 | 1.138979 | 5.099171 | 0.580101 | 4.683791 | 6.511688 | 0.858258 | 0.477601 | 4.298863 | 0.268615 | 135.076943 | 179.16948 | 179.969261 | 0.065217 | 0.874491 | 0.699521 | 282.8517 | 243.7072
Al10Si_Fe_269 | 0.004409 | 0.714614 | 0.280977 | 1.829487 | 4.217455 | 0.999998 | 4.94761 | 5.651806 | 0.955173 | 0.095569 | 4.62711 | 0.353695 | -0.082426 | 178.061975 | 181.29388 | 0.060261 | 0.873406 | 0.693027 | 257.2727 | 232.9403
Al10Si_Fe_270 | 0.005766 | 0.708974 | 0.28526 | 0.075326 | 6.242133 | 0.938059 | 5.318137 | 5.679691 | 0.872052 | 0.437676 | 4.333538 | 0.260647 | 44.346862 | 179.731076 | 179.367636 | 0.095644 | 0.872406 | 0.687015 | 260.1732 | 234.6134
Al10Si_Fe_272 | 0.003745 | 0.712315 | 0.28394 | 1.905047 | 3.898385 | 1 | 5.963541 | 7.98999 | 0.503758 | 0.581861 | 4.415193 | 0.198859 | 135.193137 | 178.078535 | 181.126604 | 0.071504 | 0.870561 | 0.690203 | 283.8991 | 276.1033
Al10Si_Fe_273 | 0.004761 | 0.719198 | 0.276041 | 0.958631 | 7.624086 | 1 | 7.265101 | 4.77481 | 0.575582 | 0.339776 | 4.173282 | 0.297167 | 0.017227 | 179.333168 | 183.449827 | 0.055009 | 0.873077 | 0.687895 | 252.0686 | 203.0618
Al10Si_Fe_274 | 0.003111 | 0.719258 | 0.277632 | 0.126241 | 5.780649 | 0.999998 | 7.223319 | 3.300645 | 0.939687 | 0.323538 | 4.449373 | 0.270862 | 45.014293 | 179.730967 | 183.252598 | 0.132828 | 0.874265 | 0.683453 | 275.025 | 248.2487
Al10Si_Fe_275 | 0.002507 | 0.715476 | 0.282017 | 2.25741 | 3.940617 | 0.999982 | 4.925176 | 6.437163 | 0.819291 | 0.415275 | 4.377814 | 0.255147 | 89.812223 | 179.135933 | 181.455484 | 0.069929 | 0.876812 | 0.687228 | 344.1851 | 396.3034
Al10Si_Fe_276 | 0.0002740431 | 0.719617 | 0.280109 | 4.507024 | 0.0001250313 | 1 | 5.03952 | 7.669473 | 0.65655 | 0.023751 | 4.448838 | 0.401169 | 135.96517 | 181.545625 | 179.609757 | 0.12232 | 0.878502 | 0.688566 | 307.7287 | 319.0266
Al10Si_Fe_277 | 0.001175 | 0.716546 | 0.282279 | 2.669468 | 2.414168 | 0.999999 | 5.101388 | 5.914052 | 0.869549 | 0.441069 | 3.921016 | 0.28265 | 0.020468 | 180.807414 | 179.725224 | 0.085005 | 0.87645 | 0.681705 | 271.4864 | 256.0583
Al10Si_Fe_278 | 0.002349 | 0.719351 | 0.278299 | -0.004635 | 6.948525 | 1 | 5.933573 | 5.858328 | 0.712212 | -0.034393 | 5.182183 | 0.318434 | 43.826654 | 178.373328 | 181.182549 | 0.149645 | 0.873935 | 0.682479 | 279.9351 | 284.3172
Al10Si_Fe_279 | 0.002344 | 0.71561 | 0.282045 | 2.282437 | 3.665969 | 1 | 6.273525 | 4.360135 | 0.92718 | 0.403314 | 4.019725 | 0.294903 | 89.931264 | 180.64987 | 179.917025 | 0.055293 | 0.875212 | 0.679086 | 344.746 | 395.9949
Al10Si_Fe_280 | 0.0008282419 | 0.719425 | 0.279747 | 3.585717 | 0.554789 | 0.999992 | 6.397912 | 5.136797 | 0.724636 | 0.455526 | 3.933253 | 0.279466 | 134.949455 | 178.415399 | 181.015087 | 0.091687 | 0.873973 | 0.695293 | 301.1023 | 271.3976
Al10Si_Fe_281 | 0.016501 | 0.590291 | 0.393208 | 2.158047 | 6.048212 | 0.390122 | 7.450913 | 3.609446 | 0.722445 | 0.351407 | 3.821075 | 0.24445 | 0.04539 | 186.573551 | 182.485209 | 0.041759 | 0.879082 | 0.668051 | 243.5471 | 195.7921
Al10Si_Fe_282 | 0.013564 | 0.591401 | 0.395035 | 2.603504 | 4.892759 | 0.357309 | 8.037919 | 2.421007 | 0.945619 | 0.0063 | 4.190756 | 0.366015 | -0.042255 | 174.3346 | 180.986842 | 0.041449 | 0.879274 | 0.669692 | 245.6624 | 163.3913
Al10Si_Fe_283 | 0.010066 | 0.590076 | 0.399858 | 1.647771 | 5.569195 | 0.488697 | 6.022996 | 4.795074 | 0.878502 | 0.225366 | 3.888072 | 0.319234 | 90.006328 | 173.477642 | 180.999938 | 0.04807 | 0.881695 | 0.671407 | 328.9606 | 300.254
Al10Si_Fe_284 | 0.01434 | 0.591497 | 0.394163 | 1.423548 | 6.41426 | 1 | 7.312169 | 3.120208 | 0.952616 | 0.354207 | 3.909954 | 0.23565 | 134.997327 | 173.826535 | 180.158759 | 0.043041 | 0.881066 | 0.669763 | 249.294 | 203.7441
Al10Si_Fe_285 | 0.012537 | 0.593736 | 0.393727 | 2.110138 | 6.0165 | 0.414989 | 6.107076 | 4.565923 | 0.90397 | 0.305426 | 4.596719 | 0.181795 | -0.009291 | 174.526366 | 181.012364 | 0.043727 | 0.878462 | 0.668584 | 247.9891 | 174.9922
Al10Si_Fe_286 | 0.012375 | 0.59304 | 0.394585 | 0.79193 | 6.148661 | 0.999999 | 7.663522 | 3.3028 | 0.724645 | 0.314717 | 3.932577 | 0.243007 | 45.048994 | 184.665338 | 182.537895 | 0.06771 | 0.877765 | 0.666158 | 251.4262 | 192.0073
Al10Si_Fe_287 | 0.01207 | 0.593146 | 0.394783 | 2.463247 | 4.863441 | 0.588038 | 7.691344 | 3.536946 | 0.657095 | 0.337196 | 4.609242 | 0.177156 | 90.014706 | 184.505779 | 182.650278 | 0.043759 | 0.878442 | 0.668197 | 329.0994 | 317.4969
Al10Si_Fe_288 | 0.011602 | 0.59365 | 0.394749 | 1.620178 | 6.620399 | 0.60077 | 6.107672 | 4.72408 | 0.860645 | 0.255593 | 3.975627 | 0.264948 | 135.03236 | 174.545985 | 180.651958 | 0.049122 | 0.878738 | 0.662122 | 250.5647 | 203.0926
Al10Si_Fe_289 | 0.006872 | 0.593154 | 0.399975 | 2.392553 | 5.07169 | 0.380147 | 6.946622 | 4.07619 | 0.783341 | 0.353829 | 3.788802 | 0.248621 | -0.009823 | 175.66104 | 181.246847 | 0.048561 | 0.880581 | 0.666431 | 252.0209 | 197.6825
Al10Si_Fe_290 | 0.008184 | 0.594213 | 0.397603 | 0.898198 | 6.522333 | 0.527817 | 7.544149 | 2.930215 | 0.93828 | 0.192787 | 4.297052 | 0.257862 | 45.664002 | 185.030725 | 182.455547 | 0.089627 | 0.878805 | 0.664524 | 255.7521 | 219.1496
Al10Si_Fe_291 | 0.007833 | 0.592569 | 0.399598 | 2.146288 | 4.245666 | 1 | 7.590048 | 3.362616 | 0.741951 | 0.259344 | 3.859372 | 0.28117 | 90.060265 | 175.536526 | 181.367135 | 0.044517 | 0.881967 | 0.667291 | 330.0919 | 315.4397
Al10Si_Fe_292 | 0.009421 | 0.595459 | 0.39512 | 1.080877 | 6.084115 | 0.732345 | 7.417747 | 3.730012 | 0.706324 | 0.315913 | 3.80528 | 0.257554 | 135.024554 | 173.180339 | 181.301903 | 0.070453 | 0.876197 | 0.67283 | 253.9919 | 177.4276
Al10Si_Fe_293 | 0.006437 | 0.596786 | 0.396777 | 2.886797 | 5.845714 | 0.361775 | 7.900717 | 2.587822 | 0.900557 | 0.418357 | 3.732701 | 0.212356 | 0.033214 | 176.796098 | 181.116368 | 0.041058 | 0.880752 | 0.662633 | 257.1245 | 173.2443
Al10Si_Fe_294 | 0.007885 | 0.594097 | 0.398017 | 1.552393 | 5.319418 | 0.8015 | 6.631721 | 4.5232 | 0.76836 | 0.317653 | 3.909848 | 0.24088 | 44.92851 | 183.975455 | 182.492847 | 0.064875 | 0.876511 | 0.665431 | 258.2483 | 220.7069
Al10Si_Fe_295 | 0.004939 | 0.596864 | 0.398197 | 3.024323 | 4.672319 | 0.382722 | 7.947228 | 2.892963 | 0.739657 | 0.343235 | 3.87101 | 0.23246 | 89.997172 | 177.074537 | 181.124691 | 0.039818 | 0.880764 | 0.666978 | 333.0463 | 326.1932
Al10Si_Fe_296 | 0.004572 | 0.596857 | 0.398571 | -0.199537 | 7.280306 | 0.999995 | 7.89158 | 2.524385 | 0.949934 | 0.345261 | 3.818967 | 0.241582 | 135.017848 | 176.926684 | 180.742439 | 0.100931 | 0.880664 | 0.66655 | 266.9004 | 221.4652
Al10Si_Fe_297 | 0.006186 | 0.604982 | 0.388832 | 2.32738 | 13.33172 | 1 | 6.114417 | 4.480464 | 0.92763 | 0.214003 | 3.923317 | 0.286333 | 0.002553 | 171.15932 | 181.223011 | 0.028862 | 0.881942 | 0.66586 | 248.6457 | 161.4146
Al10Si_Fe_298 | 0.008985 | 0.599372 | 0.391643 | 7.085701 | 9.002777 | 1 | 6.785654 | 3.749973 | 0.922553 | 0.2761 | 4.461476 | 0.203357 | 45.010815 | 177.864584 | 180.480408 | 0.022533 | 0.878766 | 0.671851 | 247.1526 | 170.3694
Al10Si_Fe_299 | 0.009931 | 0.596133 | 0.393935 | 8.133284 | 7.550115 | 1 | 6.11195 | 4.577197 | 0.90135 | 0.300215 | 3.825363 | 0.267675 | 90.008826 | 170.606051 | 181.023035 | 0.021727 | 0.876184 | 0.663755 | 322.2481 | 303.7378
Al10Si_Fe_300 | 0.007949 | 0.60005 | 0.392002 | -0.539758 | 16.591839 | 0.999873 | 7.397079 | 3.239022 | 0.855781 | 0.257434 | 3.904418 | 0.270571 | 135.105197 | 183.986559 | 182.430618 | 0.074242 | 0.878727 | 0.660581 | 247.2349 | 146.5224
Al10Si_Fe_301 | 0.009699 | 0.599509 | 0.390792 | 12.425065 | 10.499769 | 0.999959 | 6.407913 | 4.767773 | 0.775638 | 0.295492 | 3.836228 | 0.263101 | -0.001646 | 171.978309 | 181.137657 | 0.022466 | 0.87583 | 0.669235 | 249.2445 | 145.008
Al10Si_Fe_302 | 0.008668 | 0.600508 | 0.390823 | 3.788079 | 18.107855 | 0.99999 | 7.652313 | 3.07605 | 0.802642 | 0.280691 | 3.824741 | 0.266938 | 45.010697 | 183.787848 | 182.505813 | 0.023246 | 0.879042 | 0.666425 | 243.2112 | 156.8469
Al10Si_Fe_303 | 0.012441 | 0.597542 | 0.390017 | 17.249292 | 5.470637 | 0.999936 | 7.948063 | 2.711794 | 0.816285 | 0.284017 | 3.92581 | 0.260995 | 90.007174 | 178.25969 | 180.841135 | 0.020401 | 0.87701 | 0.662109 | 331.975 | 356.6703
Al10Si_Fe_304 | 0.009135 | 0.600507 | 0.390358 | 13.888687 | 6.85768 | 0.997506 | 6.783503 | 4.023652 | 0.840204 | 0.304571 | 3.798321 | 0.260165 | 134.969898 | 184.411683 | 182.622049 | 0.021695 | 0.877047 | 0.667494 | 245.0037 | 166.6752
Al10Si_Fe_305 | 0.010622 | 0.597412 | 0.391966 | 29.820571 | 0.000125 | 1 | 7.825847 | 2.991851 | 0.769884 | 0.32337 | 3.765097 | 0.266647 | 0.00535 | 178.516538 | 180.188586 | 0.020458 | 0.879427 | 0.663073 | 247.02 | 127.0781
Al10Si_Fe_307 | 0.01306 | 0.603611 | 0.38333 | 30.375155 | 0.0001249964 | 1 | 7.881471 | 2.590968 | 0.915394 | 0.304194 | 3.803745 | 0.257067 | 89.999035 | 184.403635 | 182.775128 | 0.019836 | 0.880068 | 0.662491 | 334.6579 | 334.6579
Al10Si_Fe_309 | 0.023005 | 0.590487 | 0.386507 | 4.794159 | 12.202241 | 1 | 7.317544 | 3.269109 | 0.878968 | 0.296271 | 3.937258 | 0.240237 | -0.005644 | 177.063289 | 180.645259 | 0.022778 | 0.876047 | 0.660049 | 237.6452 | 138.8394
Al10Si_Fe_310 | 0.020082 | 0.592189 | 0.387728 | 3.420856 | 13.772304 | 1 | 7.434973 | 3.476643 | 0.766567 | 0.232599 | 3.909815 | 0.279913 | 45.008272 | 185.24294 | 182.269605 | 0.024515 | 0.875235 | 0.670315 | 235.547 | 152.7934
Al10Si_Fe_311 | 0.02388 | 0.590804 | 0.385316 | 4.87342 | 12.795044 | 0.880455 | 7.189469 | 3.596006 | 0.815726 | 0.270493 | 4.51185 | 0.201982 | 89.985371 | 177.40026 | 180.607345 | 0.022411 | 0.879973 | 0.664657 | 295.7529 | 281.2553
Al10Si_Fe_312 | 0.019149 | 0.594842 | 0.386009 | 3.54115 | 12.040552 | 1 | 6.788002 | 4.080427 | 0.83052 | 0.349385 | 3.734378 | 0.247871 | 135.046777 | 177.724134 | 180.577742 | 0.027704 | 0.877664 | 0.66183 | 239.1349 | 144.8724
Al10Si_Fe_313 | 0.008575 | 0.599154 | 0.392271 | 13.354754 | 7.316001 | 1 | 6.283754 | 5.002599 | 0.75948 | 0.392129 | 3.750939 | 0.224005 | 0.002704 | 178.087137 | 180.314862 | 0.022677 | 0.877161 | 0.6681 | 246.0476 | 149.5289
Al10Si_Fe_314 | 0.009196 | 0.600174 | 0.390631 | 13.861032 | 6.911285 | 1 | 7.891092 | 2.692659 | 0.833847 | 0.413694 | 3.676463 | 0.218442 | 45.013022 | 177.634852 | 180.43565 | 0.022093 | 0.880617 | 0.66322 | 242.6613 | 159.9617
Al10Si_Fe_315 | 0.011668 | 0.604452 | 0.38388 | 14.186968 | 8.869011 | 1 | 7.164012 | 3.64694 | 0.818412 | 0.231518 | 3.828384 | 0.292074 | 89.990945 | 172.244217 | 181.148813 | 0.020557 | 0.879898 | 0.662881 | 331.3784 | 357.3495
Al10Si_Fe_317 | 0.016829 | 0.591874 | 0.391297 | 22.997037 | 7.056308 | 0.998018 | 6.416268 | 5.452914 | 0.667737 | 0.004512 | 4.482345 | 0.31621 | -0.001233 | 171.257535 | 181.366431 | 0.020799 | 0.878058 | 0.666734 | 243.8283 | 129.1264
Al10Si_Fe_319 | 0.021539 | 0.59441 | 0.384051 | 20.521357 | 9.876716 | 0.999999 | 7.565219 | 3.016755 | 0.871208 | 0.356924 | 3.751034 | 0.234924 | 89.991166 | 185.283234 | 182.434166 | 0.020032 | 0.882543 | 0.662362 | 327.5554 | 357.0078
Al10Si_Fe_321 | 0.036642 | 0.578331 | 0.385027 | 2.875103 | 14.410937 | 0.991718 | 8.163795 | 2.333413 | 0.865687 | 0.289158 | 3.973771 | 0.246046 | 134.993859 | 171.220001 | 180.721988 | 0.025766 | 0.879328 | 0.667501 | 228.4385 | 160.6766
Al10Si_Fe_323 | 0.041723 | 0.573816 | 0.384461 | 5.447997 | 12.907474 | 0.490529 | 7.681388 | 3.56335 | 0.657483 | 0.28097 | 3.845407 | 0.263471 | 89.995168 | 185.767065 | 182.475067 | 0.024711 | 0.875059 | 0.666605 | 291.0583 | 284.8835
Al10Si_Fe_324 | 0.036642 | 0.578331 | 0.385027 | 2.875103 | 14.410937 | 0.991718 | 8.163795 | 2.333413 | 0.865687 | 0.289158 | 3.973771 | 0.246046 | 134.993859 | 171.220001 | 180.721988 | 0.025766 | 0.879328 | 0.667501 | 228.4385 | 160.6766
Al10Si_Fe_325 | 0.025069 | 0.587589 | 0.387343 | 14.260092 | 9.035815 | 1 | 5.768551 | 4.975984 | 0.895242 | 0.371849 | 3.754881 | 0.231868 | -0.0003525673 | 185.781883 | 182.595763 | 0.021395 | 0.87514 | 0.672612 | 239.3229 | 134.3523
Al10Si_Fe_326 | 0.024316 | 0.586969 | 0.388715 | 11.642134 | 11.255276 | 1 | 6.215465 | 4.581329 | 0.875242 | 0.386295 | 3.757835 | 0.236613 | 45.000768 | 177.459986 | 180.588713 | 0.022027 | 0.876752 | 0.665911 | 234.2929 | 148.0696
Al10Si_Fe_327 | 0.025767 | 0.590045 | 0.384189 | 11.646705 | 11.238926 | 1 | 7.500651 | 2.950301 | 0.940376 | 0.249546 | 3.939308 | 0.272088 | 90.002611 | 170.327103 | 181.33843 | 0.02169 | 0.877311 | 0.664877 | 319.216 | 313.9396
Al10Si_Fe_328 | 0.023628 | 0.591171 | 0.385201 | 11.270548 | 11.917069 | 0.999996 | 6.02502 | 4.469204 | 0.964537 | 0.375619 | 3.728916 | 0.234919 | 135.005671 | 170.175883 | 181.313836 | 0.022634 | 0.876935 | 0.674389 | 233.8548 | 127.9233
Al10Si_Fe_329 | 0.014787 | 0.593435 | 0.391778 | 21.50675 | 6.275704 | 1 | 6.775698 | 4.322351 | 0.767923 | 0.354239 | 4.462579 | 0.179008 | -0.0009238524 | 178.430297 | 180.756905 | 0.021044 | 0.87834 | 0.665179 | 242.3533 | 129.6327
Al10Si_Fe_331 | 0.019574 | 0.594079 | 0.386348 | 22.601131 | 5.446151 | 1 | 6.687726 | 3.742343 | 0.969114 | 0.363842 | 3.708433 | 0.238144 | 89.999173 | 185.266061 | 182.463123 | 0.02012 | 0.878948 | 0.665642 | 328.0342 | 345.9178
Al10Si_Fe_333 | 0.046746 | 0.571932 | 0.381321 | 5.147224 | 12.903077 | 0.450373 | 6.846013 | 4.325632 | 0.745635 | 0.304808 | 4.410487 | 0.196698 | -0.017546 | 176.814048 | 180.70768 | 0.024229 | 0.877098 | 0.659461 | 230.7416 | 138.8948
Al10Si_Fe_334 | 0.040472 | 0.577031 | 0.382497 | 2.17098 | 13.424868 | 1 | 7.858134 | 2.667598 | 0.884769 | 0.378754 | 4.308857 | 0.181314 | 44.989279 | 176.79263 | 180.703212 | 0.02573 | 0.881396 | 0.657526 | 223.5706 | 145.5958
Al10Si_Fe_335 | 0.042853 | 0.573547 | 0.3836 | 2.846287 | 12.799379 | 1 | 7.64881 | 2.991717 | 0.844214 | 0.321867 | 3.783638 | 0.258989 | 90.014322 | 176.808938 | 180.858418 | 0.024418 | 0.877063 | 0.652602 | 295.6355 | 273.0588
Al10Si_Fe_336 | 0.045469 | 0.574376 | 0.380155 | 4.161155 | 14.001059 | 0.499899 | 7.432371 | 3.174129 | 0.865849 | 0.294794 | 3.838986 | 0.257751 | 135.022243 | 187.338317 | 182.770491 | 0.025157 | 0.877495 | 0.666299 | 222.9943 | 177.5082
Al10Si_Fe_337 | 0.036505 | 0.57938 | 0.384115 | 12.078234 | 10.600305 | 0.999996 | 7.065397 | 3.492962 | 0.914919 | 0.343064 | 3.747813 | 0.267112 | 0.0005796626 | 170.263222 | 181.133938 | 0.021593 | 0.879346 | 0.65792 | 235.2723 | 128.4312
Al10Si_Fe_338 | 0.039108 | 0.578882 | 0.382011 | 11.855236 | 11.595595 | 1 | 5.601943 | 4.86209 | 0.96845 | 0.339929 | 3.772705 | 0.251312 | 44.995692 | 177.951192 | 180.8338 | 0.021988 | 0.878456 | 0.668292 | 226.5054 | 136.6501
Al10Si_Fe_339 | 0.037368 | 0.580484 | 0.382149 | 10.123726 | 13.044586 | 1 | 7.681528 | 3.02523 | 0.815352 | 0.293074 | 4.32468 | 0.210283 | 89.993044 | 169.940213 | 180.844618 | 0.021688 | 0.878595 | 0.665428 | 298.7216 | 292.1193
Al10Si_Fe_340 | 0.036926 | 0.578894 | 0.38418 | 11.597193 | 11.269705 | 1 | 7.157155 | 3.500134 | 0.870729 | 0.28039 | 3.821504 | 0.282759 | 135.000801 | 170.222111 | 181.418385 | 0.022154 | 0.880252 | 0.658535 | 227.2074 | 135.0538
Al10Si_Fe_341 | 0.034572 | 0.577984 | 0.387443 | 21.981141 | 8.517307 | 1 | 5.885747 | 4.987563 | 0.862324 | 0.259294 | 5.260702 | 0.172021 | 0.002592 | 178.730864 | 181.096745 | 0.020843 | 0.878179 | 0.67135 | 237.3171 | 124.528
Al10Si_Fe_343 | 0.03784 | 0.583116 | 0.379044 | 19.316232 | 11.129265 | 1 | 7.412137 | 3.492249 | 0.767136 | 0.249299 | 4.018144 | 0.261881 | 89.997455 | 170.576706 | 180.929852 | 0.0202 | 0.87537 | 0.664604 | 314.1699 | 292.8196
Al10Si_Fe_345 | 0.008856 | 0.711011 | 0.280133 | 7.001791 | 9.095286 | 1 | 5.53872 | 5.863757 | 0.790247 | 0.428737 | 3.873265 | 0.297494 | 0.006084 | 180.518301 | 179.327499 | 0.027909 | 0.87514 | 0.679373 | 247.4645 | 173.3164
Al10Si_Fe_346 | 0.008878 | 0.714483 | 0.27664 | 4.975531 | 11.609409 | 0.999888 | 5.648395 | 4.917274 | 0.951861 | 0.394856 | 3.884944 | 0.306186 | 44.979989 | 180.301508 | 182.943323 | 0.027193 | 0.872034 | 0.682149 | 244.8691 | 182.6001
Al10Si_Fe_347 | 0.008462 | 0.713928 | 0.277609 | 9.191986 | 7.410471 | 0.999997 | 6.36108 | 4.367404 | 0.891577 | 0.524063 | 3.775269 | 0.258573 | 90.025004 | 182.255702 | 179.507429 | 0.023436 | 0.873657 | 0.685901 | 340.548 | 350.6255
Al10Si_Fe_348 | 0.008052 | 0.715187 | 0.276761 | 9.468583 | 7.120678 | 1 | 5.330269 | 5.792162 | 0.840483 | 0.465891 | 3.80748 | 0.278609 | 134.992051 | 180.046843 | 183.175333 | 0.025375 | 0.875041 | 0.674931 | 247.049 | 151.0183
Al10Si_Fe_349 | 0.008993 | 0.714121 | 0.276886 | 5.769695 | 10.353145 | 0.999997 | 6.784193 | 4.56303 | 0.732113 | 0.542316 | 3.788013 | 0.252691 | 134.96505 | 179.691555 | 181.384278 | 0.025555 | 0.874569 | 0.675171 | 241.0982 | 195.469
Al10Si_Fe_350 | 0.00443 | 0.717824 | 0.277745 | 17.739652 | 0.0001249924 | 1 | 4.817027 | 5.807271 | 0.949195 | -0.0004907973 | 4.357695 | 0.409367 | 44.993365 | 181.354751 | 179.726202 | 0.022251 | 0.87426 | 0.684074 | 246.2385 | 190.0958
Al10Si_Fe_351 | 0.007654 | 0.713146 | 0.2792 | 23.290453 | 0.0001250098 | 1 | 5.995054 | 5.983743 | 0.683837 | 0.373369 | 3.921922 | 0.329292 | 89.981666 | 180.381252 | 181.792563 | 0.02065 | 0.873048 | 0.671631 | 344.1297 | 397.1825
Al10Si_Fe_352 | 0.007839 | 0.720298 | 0.271863 | 23.551941 | 0.0001249964 | 1 | 5.703982 | 6.759302 | 0.641954 | 0.089387 | 4.61326 | 0.33207 | 135.011181 | 179.883916 | 180.844858 | 0.021174 | 0.871113 | 0.679674 | 237.221 | 163.3745
Al10Si_Fe_353 | 0.010922 | 0.711162 | 0.277915 | 29.984698 | 0.0001249964 | 1 | 6.974072 | 3.945963 | 0.816906 | 0.373847 | 4.419913 | 0.259558 | 0.006852 | 181.716369 | 179.574996 | 0.021261 | 0.876826 | 0.682122 | 245.7286 | 134.4841
Al10Si_Fe_354 | 0.01227 | 0.711067 | 0.276664 | 30.340186 | 0.000125 | 1 | 6.35948 | 6.061458 | 0.604331 | 0.444415 | 4.100764 | 0.265167 | 45.008148 | 182.118691 | 179.409047 | 0.02057 | 0.876251 | 0.669813 | 233.3838 | 145.6955
Al10Si_Fe_355 | 0.008825 | 0.714105 | 0.27707 | 24.994593 | 0.0001249964 | 1 | 6.926129 | 4.74766 | 0.660003 | 0.46956 | 5.098574 | 0.167156 | 89.999223 | 180.537135 | 183.736166 | 0.020522 | 0.873384 | 0.67772 | 341.1729 | 380.5503
Al10Si_Fe_357 | 0.026776 | 0.691781 | 0.281442 | 6.062379 | 11.583671 | 1 | 7.49113 | 4.362859 | 0.581956 | 0.383466 | 5.033987 | 0.20461 | 0.004054 | 179.629918 | 183.536172 | 0.027161 | 0.873181 | 0.692188 | 236.4774 | 142.6686
Al10Si_Fe_358 | 0.027649 | 0.695157 | 0.277194 | 5.682043 | 11.923577 | 0.999998 | 6.064121 | 4.800841 | 0.870832 | 0.453138 | 4.166965 | 0.245586 | 44.990859 | 180.073485 | 182.915443 | 0.024968 | 0.872722 | 0.681343 | 227.5975 | 168.7891
Al10Si_Fe_359 | 0.028855 | 0.692287 | 0.278859 | 5.209499 | 12.514909 | 1 | 5.112762 | 8.156989 | 0.604779 | 0.484176 | 3.943929 | 0.264117 | 89.967047 | 179.034788 | 183.434419 | 0.024869 | 0.869062 | 0.682033 | 314.6517 | 310.7132
Al10Si_Fe_360 | 0.028026 | 0.694532 | 0.277441 | 5.844722 | 13.569803 | 0.520221 | 6.95592 | 4.855281 | 0.639478 | 0.496016 | 4.120087 | 0.234631 | 134.958519 | 180.038584 | 183.23769 | 0.025933 | 0.867632 | 0.682549 | 226.3686 | 146.4892
Al10Si_Fe_361 | 0.014167 | 0.711822 | 0.274011 | 12.36702 | 10.760964 | 1 | 6.029965 | 5.050024 | 0.827153 | 0.419881 | 3.852656 | 0.295313 | -0.005318 | 179.959483 | 181.505975 | 0.023464 | 0.877954 | 0.69024 | 242.0858 | 146.8988
Al10Si_Fe_362 | 0.015194 | 0.709319 | 0.275486 | 10.37656 | 13.034493 | 0.999999 | 5.088486 | 6.999941 | 0.717804 | 0.364589 | 3.926614 | 0.322809 | 44.996921 | 180.211907 | 181.108672 | 0.023163 | 0.871701 | 0.685567 | 232.8718 | 159.0978
Al10Si_Fe_363 | 0.016748 | 0.708585 | 0.274666 | 13.215991 | 10.287974 | 1 | 7.347276 | 4.575616 | 0.585579 | 0.440977 | 3.865797 | 0.284407 | 89.994828 | 179.176494 | 183.365674 | 0.021545 | 0.872282 | 0.683744 | 336.7886 | 363.8704
Al10Si_Fe_364 | 0.017306 | 0.704055 | 0.278639 | 16.47125 | 6.879002 | 0.999075 | 7.156729 | 3.427966 | 0.913381 | 0.372082 | 3.945161 | 0.321365 | 134.985765 | 180.196695 | 181.14429 | 0.022573 | 0.875003 | 0.679952 | 233.856 | 132.7732
Al10Si_Fe_365 | 0.011042 | 0.713795 | 0.275163 | 30.136339 | 0.0001250052 | 1 | 5.748329 | 6.373277 | 0.679212 | 0.522769 | 3.741314 | 0.270454 | 0.007021 | 181.173229 | 181.217807 | 0.021332 | 0.872223 | 0.683582 | 245.7356 | 133.6674
Al10Si_Fe_367 | 0.008745 | 0.715324 | 0.27593 | 24.868841 | 0.000125 | 1 | 7.305338 | 3.393665 | 0.866582 | 0.428242 | 3.875946 | 0.287713 | 89.989623 | 182.052021 | 179.57575 | 0.020572 | 0.873588 | 0.683113 | 343.0702 | 391.0729
Al10Si_Fe_369 | 0.028813 | 0.687329 | 0.283858 | 1.224049 | 15.262693 | 0.859465 | 6.239706 | 4.393052 | 0.925725 | 0.378227 | 4.072806 | 0.306103 | 0.007255 | 179.281355 | 181.4786 | 0.033749 | 0.875055 | 0.690661 | 235.703 | 144.8022
Al10Si_Fe_370 | 0.029261 | 0.690765 | 0.279974 | 0.409373 | 16.227642 | 0.86577 | 6.835405 | 5.453453 | 0.586545 | 0.482687 | 3.756966 | 0.290369 | 44.487177 | 179.682442 | 179.477737 | 0.051858 | 0.872634 | 0.688098 | 229.6367 | 170.7177
Al10Si_Fe_371 | 0.033067 | 0.691499 | 0.275434 | 2.801445 | 13.359199 | 0.999999 | 7.061623 | 4.825416 | 0.61928 | 0.436264 | 4.036459 | 0.260984 | 90.01994 | 179.163913 | 181.597051 | 0.026436 | 0.872399 | 0.677232 | 310.9418 | 312.2196
Al10Si_Fe_372 | 0.03683 | 0.686585 | 0.276586 | 6.452438 | 12.639855 | 0.4232 | 6.381054 | 4.870263 | 0.77144 | -0.004541 | 5.678045 | 0.268311 | 135.024188 | 181.136319 | 182.978249 | 0.024152 | 0.872923 | 0.6854 | 223.7896 | 154.8903
Al10Si_Fe_373 | 0.025356 | 0.698448 | 0.276196 | 13.3861 | 9.763111 | 1 | 7.71232 | 4.656102 | 0.482731 | 0.425306 | 4.065147 | 0.275006 | 0.001518 | 179.391835 | 180.713634 | 0.023536 | 0.87132 | 0.684626 | 154.8903 | 139.9673
Al10Si_Fe_374 | 0.024097 | 0.697483 | 0.27842 | 11.281472 | 12.078518 | 1 | 6.848347 | 3.679477 | 0.949978 | 0.483434 | 4.003857 | 0.265984 | 45.007096 | 182.122535 | 179.638573 | 0.024154 | 0.869939 | 0.689814 | 230.9206 | 155.4461
Al10Si_Fe_375 | 0.027894 | 0.695573 | 0.276534 | 11.92219 | 11.604051 | 1 | 4.690644 | 8.478222 | 0.634393 | 0.351033 | 4.063222 | 0.312227 | 90.00004 | 179.598703 | 181.06399 | 0.023139 | 0.872997 | 0.681859 | 329.8207 | 357.3308
Al10Si_Fe_376 | 0.026984 | 0.693576 | 0.27944 | 11.653782 | 12.329928 | 0.998051 | 7.046462 | 3.913822 | 0.798241 | 0.369551 | 4.114264 | 0.304031 | 135.014101 | 181.051314 | 182.994512 | 0.025659 | 0.873756 | 0.68835 | 229.9269 | 129.8433
Al10Si_Fe_377 | 0.024107 | 0.702002 | 0.273891 | 19.665385 | 10.416413 | 0.999999 | 6.289359 | 4.410653 | 0.903304 | 0.265066 | 4.580829 | 0.287227 | 0.019618 | 180.146505 | 183.208501 | 0.022104 | 0.875165 | 0.689034 | 238.7208 | 132.7951
Al10Si_Fe_378 | 0.026725 | 0.7005 | 0.272774 | 19.179518 | 11.422464 | 0.994367 | 6.078688 | 4.722173 | 0.886168 | 0.430097 | 3.919332 | 0.290958 | 45.001068 | 179.830149 | 182.982837 | 0.022058 | 0.877125 | 0.693605 | 227.5536 | 141.3495
Al10Si_Fe_379 | 0.031112 | 0.700377 | 0.268512 | 20.31622 | 10.52842 | 1 | 6.801722 | 4.900844 | 0.667029 | -0.008003 | 5.134484 | 0.312663 | 90.003357 | 180.416622 | 182.954155 | 0.020325 | 0.87449 | 0.68309 | 329.1227 | 355.6682
Al10Si_Fe_380 | 0.028277 | 0.698211 | 0.273512 | 19.125682 | 11.795204 | 0.999999 | 5.75695 | 6.075212 | 0.7171 | 0.504744 | 3.810845 | 0.265444 | 135.012074 | 181.826587 | 179.292372 | 0.021662 | 0.871138 | 0.680979 | 226.4506 | 121.7926
Al10Si_Fe_381 | 0.044964 | 0.678125 | 0.276911 | 7.196827 | 12.530692 | 2.602778e-10 | 7.567403 | 4.939221 | 0.48861 | 0.388794 | 4.375794 | 0.269421 | 0.047389 | 181.466865 | 182.988374 | 0.026562 | 0.87435 | 0.692944 | 230.3922 | 129.6005
Al10Si_Fe_382 | 0.031435 | 0.692332 | 0.276232 | -0.125065 | 16.918554 | 0.880635 | 7.515376 | 3.529667 | 0.746902 | 0.46568 | 4.437365 | 0.227681 | 45.415751 | 181.190399 | 179.790011 | 0.066665 | 0.874748 | 0.685959 | 226.5662 | 182.507
Al10Si_Fe_383 | 0.040557 | 0.687424 | 0.272018 | 4.101121 | 12.176671 | 0.999999 | 7.004436 | 4.188106 | 0.751903 | 0.391578 | 5.824391 | 0.157149 | 89.996203 | 179.310503 | 180.839488 | 0.026814 | 0.870914 | 0.682909 | 295.1795 | 290.1512
Al10Si_Fe_384 | 0.044302 | 0.682951 | 0.272747 | 2.921498 | 15.046251 | 0.999889 | 5.645717 | 5.788246 | 0.779455 | 0.412385 | 4.328212 | 0.259009 | 135.052725 | 180.871561 | 183.400215 | 0.027554 | 0.870516 | 0.685257 | 221.6292 | 147.7763
Al10Si_Fe_385 | 0.042335 | 0.680299 | 0.277366 | 11.878193 | 11.590812 | 1 | 6.846737 | 4.630309 | 0.703094 | 0.456893 | 4.528034 | 0.231806 | -0.001785 | 179.498726 | 179.25566 | 0.024476 | 0.869921 | 0.688937 | 230.8549 | 132.506
Al10Si_Fe_386 | 0.048292 | 0.673694 | 0.278014 | 10.237416 | 14.881183 | 1 | 7.39362 | 4.30513 | 0.622896 | 0.373339 | 4.358702 | 0.284275 | 45.005393 | 177.36675 | 180.671784 | 0.024584 | 0.869593 | 0.707958 | 220.4775 | 143.007
Al10Si_Fe_387 | 0.051366 | 0.67052 | 0.278115 | 11.383157 | 13.671269 | 0.999917 | 5.97701 | 5.948562 | 0.693732 | 0.493185 | 5.124807 | 0.177977 | 89.996267 | 177.559282 | 181.221046 | 0.023187 | 0.872108 | 0.694345 | 296.879 | 302.0814
Al10Si_Fe_388 | 0.048135 | 0.676502 | 0.275363 | 10.97777 | 14.083222 | 1 | 5.732794 | 7.656428 | 0.561599 | 0.481519 | 3.952305 | 0.27997 | 135.01231 | 179.410013 | 180.958278 | 0.024274 | 0.868417 | 0.694367 | 220.6542 | 135.4614
Al10Si_Fe_389 | 0.03432 | 0.694746 | 0.270934 | 20.534264 | 9.887328 | 1 | 6.114721 | 8.522253 | 0.448864 | 0.500216 | 5.073843 | 0.169254 | -0.003831 | 179.099659 | 180.959593 | 0.022005 | 0.870242 | 0.684092 | 234.6881 | 130.3605
Al10Si_Fe_390 | 0.037295 | 0.683787 | 0.278918 | 21.044084 | 9.327088 | 1 | 5.287071 | 5.423824 | 0.9313 | 0.421683 | 4.042197 | 0.311924 | 44.990488 | 178.934969 | 180.902172 | 0.021589 | 0.871825 | 0.684098 | 223.465 | 113.8909
Al10Si_Fe_391 | 0.04252 | 0.68724 | 0.27024 | 22.100237 | 9.106864 | 1 | 7.310048 | 5.357548 | 0.497547 | 0.360606 | 4.14361 | 0.301534 | 90.006675 | 178.773368 | 183.258706 | 0.02082 | 0.870743 | 0.694141 | 317.7925 | 325.96
Al10Si_Fe_392 | 0.038386 | 0.686763 | 0.274851 | 21.401903 | 9.50138 | 1 | 6.43411 | 4.500828 | 0.841714 | 0.459426 | 4.085427 | 0.275101 | 135.00211 | 179.889547 | 182.924249 | 0.021921 | 0.871633 | 0.681003 | 224.2332 | 122.8485
Al10Si_Fe_393 | 0.021127 | 0.764704 | 0.214168 | 7.203426 | 11.562264 | 1 | 6.334904 | 7.811585 | 0.50313 | 0.837794 | 5.824623 | 0.254163 | 0.125373 | 180.099904 | 182.017668 | 0.045694 | 0.861123 | 0.767483 | 235.0596 | 156.9501
Al10Si_Fe_394 | 0.02112 | 0.76918 | 0.209701 | 4.717791 | 14.311977 | 0.999999 | 6.239071 | 6.793918 | 0.605539 | 0.901156 | 7.42164 | 0.149098 | 45.092269 | 178.723883 | 180.288782 | 0.044637 | 0.863145 | 0.77022 | 230.0118 | 172.5419
Al10Si_Fe_395 | 0.019644 | 0.769641 | 0.210716 | 6.952334 | 12.002625 | 1 | 7.071325 | 5.515256 | 0.590232 | 0.855262 | 5.680347 | 0.249565 | 89.871125 | 179.954003 | 180.686784 | 0.038844 | 0.860671 | 0.752897 | 332.4407 | 340.0023
Al10Si_Fe_396 | 0.022345 | 0.765505 | 0.21215 | 9.460992 | 9.256265 | 1 | 5.620744 | 5.571865 | 0.897636 | 0.850672 | 7.263836 | 0.169195 | 135.003431 | 180.445553 | 182.291012 | 0.039777 | 0.861066 | 0.766452 | 229.2503 | 161.3651
Al10Si_Fe_397 | 0.018355 | 0.762769 | 0.218877 | 14.931019 | 9.651957 | 0.999841 | 8.083645 | 5.155941 | 0.418377 | 0.468483 | 5.591653 | 0.384735 | -0.025775 | 179.461247 | 184.088608 | 0.034865 | 0.872009 | 0.759761 | 240.3975 | 143.0344
Al10Si_Fe_398 | 0.020463 | 0.768908 | 0.21063 | 17.002877 | 8.475085 | 0.999912 | 7.010253 | 4.998196 | 0.670273 | 0.848637 | 5.685167 | 0.264955 | 45.068802 | 177.369923 | 178.282896 | 0.030314 | 0.862506 | 0.748907 | 229.2319 | 156.3513
Al10Si_Fe_399 | 0.022168 | 0.763991 | 0.213841 | 18.748794 | 7.042373 | 1 | 7.155166 | 8.109643 | 0.372932 | 0.909733 | 6.585089 | 0.188833 | 89.974353 | 179.61715 | 184.215437 | 0.029564 | 0.866045 | 0.784824 | 333.5754 | 365.3336
Al10Si_Fe_400 | 0.018787 | 0.767725 | 0.213488 | 13.894742 | 12.018812 | 0.98827 | 6.998776 | 6.287091 | 0.52369 | 0.835273 | 6.054253 | 0.240977 | 134.972089 | 181.80705 | 182.837499 | 0.034026 | 0.866007 | 0.779746 | 230.1559 | 134.0058
Al10Si_Fe_401 | 0.012158 | 0.778925 | 0.208917 | 31.143683 | 0.000125 | 1 | 7.644709 | 5.373383 | 0.485527 | 0.780548 | 7.267655 | 0.191357 | 0.020225 | 183.085238 | 181.913871 | 0.025263 | 0.860465 | 0.75447 | 243.278 | 137.2652
Al10Si_Fe_402 | 0.013733 | 0.781004 | 0.205263 | 31.523435 | 0.0001250027 | 1 | 5.339055 | 9.08623 | 0.542958 | 0.908843 | 5.97211 | 0.212905 | 44.995233 | 180.745175 | 180.885183 | 0.026129 | 0.862842 | 0.754283 | 229.125 | 146.0003
Al10Si_Fe_403 | 0.014693 | 0.776942 | 0.208365 | 32.429874 | 0.0001250055 | 1 | 5.819244 | 9.472439 | 0.46668 | 0.6812 | 5.901424 | 0.285744 | 89.966112 | 182.621977 | 181.67127 | 0.022488 | 0.872898 | 0.769745 | 346.6489 | 414.0373
Al10Si_Fe_404 | 0.01335 | 0.786962 | 0.199688 | 31.467552 | 0.0001250052 | 1 | 7.459886 | 6.587839 | 0.411087 | 0.714864 | 7.625953 | 0.17639 | 135.000652 | 180.495574 | 181.0943 | 0.024501 | 0.860809 | 0.744762 | 228.4886 | 145.4969
Al10Si_Fe_405 | 0.033274 | 0.753699 | 0.213027 | 7.24386 | 12.954176 | 0.563303 | 7.462662 | 7.233752 | 0.373464 | 0.56439 | 7.956568 | 0.200654 | -0.031758 | 183.062971 | 184.300314 | 0.038575 | 0.862455 | 0.764445 | 231.7335 | 149.9057
Al10Si_Fe_406 | 0.03291 | 0.749392 | 0.217697 | 5.607812 | 13.267702 | 1 | 5.921166 | 5.989444 | 0.758915 | 0.819186 | 5.281644 | 0.316257 | 45.074601 | 181.390851 | 182.712197 | 0.036922 | 0.865702 | 0.805876 | 223.4489 | 161.8639
Al10Si_Fe_407 | 0.033112 | 0.755342 | 0.211546 | 4.810854 | 13.707615 | 1 | 6.163418 | 9.58605 | 0.420798 | 0.728334 | 5.488701 | 0.304313 | 90.058929 | 178.929403 | 181.424067 | 0.043928 | 0.858155 | 0.75781 | 293.1351 | 307.837
Al10Si_Fe_408 | 0.029007 | 0.758843 | 0.212151 | 6.505586 | 12.35024 | 1 | 6.97507 | 6.035564 | 0.551365 | 0.801424 | 6.281818 | 0.232611 | 135.086022 | 181.62657 | 179.823584 | 0.038367 | 0.857743 | 0.771796 | 224.9825 | 151.3529
Al10Si_Fe_409 | 0.029269 | 0.753297 | 0.217433 | 14.598258 | 9.933359 | 1 | 5.308526 | 6.905024 | 0.749108 | 0.909876 | 5.258123 | 0.285776 | -0.026162 | 181.503545 | 183.41994 | 0.034105 | 0.864955 | 0.773267 | 234.3634 | 145.1972
Al10Si_Fe_410 | 0.030358 | 0.756797 | 0.212845 | 12.496552 | 13.303259 | 1 | 6.194314 | 8.511685 | 0.478721 | 0.668159 | 5.0004 | 0.385338 | 44.983187 | 180.829413 | 183.753378 | 0.035719 | 0.865998 | 0.792454 | 224.3495 | 161.5926
Al10Si_Fe_411 | 0.033524 | 0.748055 | 0.218421 | 13.006242 | 13.069193 | 1 | 7.126945 | 5.422111 | 0.595679 | 0.694293 | 6.047059 | 0.281845 | 89.887164 | 179.976265 | 179.96692 | 0.032587 | 0.866346 | 0.784331 | 330.3061 | 361.2078
Al10Si_Fe_412 | 0.033166 | 0.747649 | 0.219184 | 12.933367 | 13.093596 | 1 | 6.660332 | 5.085766 | 0.754243 | 0.850238 | 4.804243 | 0.363456 | 134.994182 | 180.200337 | 179.9568 | 0.036713 | 0.863957 | 0.769183 | 223.906 | 128.8283
Al10Si_Fe_413 | 0.028927 | 0.753565 | 0.217507 | 20.048321 | 11.10519 | 1 | 7.453174 | 4.818583 | 0.600236 | 0.614281 | 6.118573 | 0.294465 | -0.059599 | 179.800679 | 180.450115 | 0.030181 | 0.867602 | 0.766333 | 235.6732 | 131.9038
Al10Si_Fe_414 | 0.031038 | 0.751489 | 0.217472 | 19.719851 | 12.724438 | 0.997397 | 6.43027 | 8.134213 | 0.472553 | 0.683847 | 5.679338 | 0.318897 | 45.026408 | 181.007222 | 183.949313 | 0.02992 | 0.859642 | 0.783996 | 223.8117 | 140.4027
Al10Si_Fe_415 | 0.039192 | 0.75279 | 0.208018 | 26.643889 | 5.899741 | 1 | 6.928006 | 6.148086 | 0.543938 | 0.775314 | 5.845159 | 0.270631 | 89.989596 | 183.164325 | 182.265604 | 0.023823 | 0.858349 | 0.757103 | 326.7944 | 354.396
Al10Si_Fe_416 | 0.033153 | 0.748641 | 0.218206 | 23.704852 | 7.779783 | 0.999932 | 6.928096 | 5.000431 | 0.697359 | 0.865746 | 6.03627 | 0.246694 | 135.022841 | 182.305348 | 182.174513 | 0.027955 | 0.864265 | 0.766101 | 223.3927 | 123.8487
Al10Si_Fe_417 | 0.038291 | 0.741215 | 0.220493 | 3.09647 | 15.490306 | 1 | 7.705417 | 5.917649 | 0.435079 | 0.934824 | 4.881212 | 0.335504 | -0.069542 | 186.164067 | 181.842294 | 0.050392 | 0.861287 | 0.782059 | 230.5627 | 139.1777
Al10Si_Fe_418 | 0.036042 | 0.749705 | 0.214253 | 6.100057 | 15.080866 | 0.271522 | 5.371615 | 9.255618 | 0.533785 | 0.900692 | 6.886961 | 0.190365 | 45.022578 | 182.481607 | 183.215148 | 0.043542 | 0.866092 | 0.781664 | 221.1257 | 158.3343
Al10Si_Fe_419 | 0.03879 | 0.754954 | 0.206256 | 6.429202 | 12.087649 | 0.999999 | 6.328917 | 8.423235 | 0.461475 | 0.657487 | 5.539981 | 0.318309 | 89.979665 | 179.478081 | 181.591695 | 0.035094 | 0.86379 | 0.757968 | 294.8694 | 319.0222
Al10Si_Fe_420 | 0.035178 | 0.750822 | 0.214 | 5.225051 | 13.20772 | 1 | 6.036999 | 8.139382 | 0.523268 | 0.73857 | 6.235247 | 0.246325 | 135.091063 | 182.601741 | 179.740154 | 0.039726 | 0.865539 | 0.785313 | 221.5803 | 152.4312
Al10Si_Fe_421 | 0.049068 | 0.724461 | 0.226471 | 14.673186 | 10.581066 | 1 | 7.102014 | 4.952451 | 0.675182 | 0.79985 | 5.547032 | 0.324625 | -0.03885 | 181.293642 | 183.452383 | 0.037323 | 0.865475 | 0.78094 | 228.4841 | 130.9682
Al10Si_Fe_422 | 0.050068 | 0.732953 | 0.216979 | 13.645438 | 12.760059 | 0.999997 | 7.216635 | 6.402642 | 0.476485 | 0.687824 | 5.70322 | 0.311615 | 45.03829 | 177.311072 | 184.29545 | 0.032764 | 0.860714 | 0.748841 | 218.0264 | 151.7337
Al10Si_Fe_423 | 0.054721 | 0.721145 | 0.224134 | 15.216704 | 11.531013 | 0.999998 | 4.312256 | 8.106821 | 0.766545 | 0.969582 | 9.323904 | 0.111572 | 90.055502 | 182.121235 | 181.127545 | 0.031814 | 0.864647 | 0.761442 | 292.2622 | 309.5926
Al10Si_Fe_424 | 0.050956 | 0.729782 | 0.219262 | 13.409242 | 12.96537 | 1 | 5.883947 | 6.279099 | 0.728573 | 0.91168 | 5.720482 | 0.26147 | 134.977057 | 182.405699 | 180.473712 | 0.036035 | 0.861782 | 0.753636 | 218.2657 | 132.0927
Al10Si_Fe_425 | 0.039339 | 0.742264 | 0.218398 | 22.758193 | 7.766358 | 1 | 7.343529 | 9.153342 | 0.30588 | 0.647154 | 5.072709 | 0.40636 | -0.002161 | 176.933905 | 180.990517 | 0.028964 | 0.859032 | 0.758313 | 232.7016 | 131.981
Al10Si_Fe_426 | 0.040409 | 0.748475 | 0.211116 | 24.131289 | 5.317088 | 1 | 7.802837 | 4.826285 | 0.514956 | 0.620558 | 5.725207 | 0.327293 | 0.014545 | 185.897119 | 182.492238 | 0.029226 | 0.864279 | 0.760778 | 231.333 | 130.9264
Al10Si_Fe_427 | 0.037226 | 0.740671 | 0.222103 | 22.255772 | 7.266349 | 1 | 5.19223 | 11.267004 | 0.453229 | 0.960303 | 6.265469 | 0.210476 | -0.004861 | 182.680671 | 184.483608 | 0.03054 | 0.862018 | 0.79805 | 231.105 | 133.7633
Al10Si_Fe_428 | 0.03183 | 0.751537 | 0.216632 | 23.67454 | 2.238827 | 2.238827 | 7.587485 | 7.680763 | 0.330705 | 0.963894 | 5.416717 | 0.259178 | 0.015952 | 178.800637 | 180.945017 | 0.032969 | 0.861907 | 0.766804 | 234.6977 | 164.9268
Al10Si_Fe_429 | 0.065037 | 0.711268 | 0.223695 | 3.42797 | 15.609293 | 1 | 7.223688 | 5.115944 | 0.624994 | 0.823966 | 5.766174 | 0.279164 | 0.050737 | 181.017765 | 180.494895 | 0.045977 | 0.865754 | 0.771369 | 225.1464 | 139.6467
Al10Si_Fe_430 | 0.058242 | 0.721326 | 0.220432 | 1.912082 | 16.977858 | 0.859079 | 7.996751 | 5.135823 | 0.442481 | 0.642497 | 6.058007 | 0.31279 | 45.446074 | 184.5503 | 181.83395 | 0.059512 | 0.865372 | 0.792764 | 218.0917 | 143.5052
Al10Si_Fe_431 | 0.068411 | 0.704545 | 0.227044 | 5.134596 | 15.84341 | 0.634865 | 6.956225 | 7.560813 | 0.44053 | 0.599533 | 5.534224 | 0.367488 | 89.979444 | 178.103703 | 183.557989 | 0.040495 | 0.860107 | 0.792636 | 289.0092 | 304.166
Al10Si_Fe_432 | 0.055823 | 0.728563 | 0.215614 | 6.411284 | 12.481168 | 0.726149 | 5.878654 | 9.885872 | 0.442413 | 0.913779 | 5.534569 | 0.262194 | 135.010212 | 182.750645 | 181.976459 | 0.03925 | 0.857695 | 0.775549 | 217.1693 | 158.6063
Al10Si_Fe_433 | 0.078774 | 0.692876 | 0.22835 | 13.815399 | 11.285579 | 1 | 7.191102 | 6.529346 | 0.485183 | 0.735939 | 5.748051 | 0.320044 | 0.037299 | 180.536534 | 183.558718 | 0.04097 | 0.860156 | 0.783245 | 221.3943 | 131.5824
Al10Si_Fe_434 | 0.076426 | 0.69578 | 0.227794 | 14.288425 | 15.788737 | 0.186484 | 6.054557 | 8.371604 | 0.518737 | 0.907823 | 5.407439 | 0.305019 | 44.908299 | 178.945786 | 178.482968 | 0.036741 | 0.861103 | 0.779968 | 212.3122 | 133.1228
Al10Si_Fe_435 | 0.081209 | 0.688886 | 0.229905 | 12.509022 | 15.21259 | 0.898336 | 5.64532 | 10.315446 | 0.455665 | 0.959109 | 5.633545 | 0.266772 | 90.048495 | 182.447372 | 183.180404 | 0.036459 | 0.854161 | 0.792413 | 271.4199 | 270.5938
Al10Si_Fe_436 | 0.079456 | 0.68778 | 0.232764 | 16.002859 | 12.597018 | 0.185716 | 6.570367 | 13.92865 | 0.256146 | 0.826186 | 6.291866 | 0.257355 | 134.926158 | 181.442779 | 183.007496 | 0.03851 | 0.855832 | 0.780026 | 211.5168 | 154.4889
Al10Si_Fe_437 | 0.046958 | 0.735314 | 0.217728 | 19.618301 | 11.032025 | 1 | 6.563767 | 8.186158 | 0.456309 | 0.923009 | 5.432231 | 0.277862 | 0.041624 | 184.544608 | 182.219718 | 0.030136 | 0.863472 | 0.750657 | 230.1761 | 130.5386
Al10Si_Fe_438 | 0.051835 | 0.726564 | 0.221601 | 18.828211 | 13.853944 | 1 | 7.724065 | 5.443199 | 0.472748 | 0.77025 | 7.545028 | 0.206688 | 45.038422 | 181.277381 | 179.925806 | 0.030847 | 0.862071 | 0.776154 | 217.8529 | 134.6338
Al10Si_Fe_439 | 0.05348 | 0.726564 | 0.219955 | 17.130664 | 16.139928 | 1 | 6.36497 | 7.273229 | 0.547842 | 0.742736 | 5.843934 | 0.300615 | 89.998394 | 184.982875 | 182.120967 | 0.028283 | 0.854471 | 0.762739 | 312.1773 | 304.7991
Al10Si_Fe_440 | 0.047804 | 0.738955 | 0.213241 | 13.719142 | 17.854679 | 1 | 6.791482 | 7.035576 | 0.495537 | 1.010623 | 5.398706 | 0.246827 | 135.02374 | 185.864237 | 182.248715 | 0.03531 | 0.860985 | 0.758401 | 219.4078 | 125.3731