## MSPyInputs_TrainPts
Simulation Complete |  | Variable | Constant | Material Descriptors | [22 empty] | Domain Descriptors |  |  |  | Settings
|  | location | Directory | Material | Material type | Fraction | Shape, seeds | Size |  |  |  |  | Aspect ratio | [5 empty] | Angle | Colour | Position |  |  |  |  | Axes | Shape | Side length, x | Side length, y | Corner coords | Seeds kwargs |  | Poly kwargs |  | Tri kwargs | Filetypes |  | rtol | Verify | Plot axes
[8 empty] | Dist type | Loc = mean | Scale = Std Dev | Mode = c | Mode = s |  | Dist type | Loc = mean | Scale = Std Dev | Mode = c | Mode = s | (in deg) |  | Dist type | loc | scale | loc | scale |  |  | microns |  |  | Edgecolor | Alpha | Edgecolor | Linewidth | Linewidth | Seeds plot | Poly plot
| Comment | [6 empty] | Al | Si | Fe | [11 empty] | x-direction |  | y-direction | [7 empty] | transparency
TRUE | 0.6%Fe in 65%Al-35%Si Fe length < 10 microns | (drive_malliajeanice) | Al10Si_Fe_109 | Fe intermetallic phase | Inclusions | 0.006 | ellipse | triang | 1 | 7 | 0.7 | N.A | 0.02 | [5 empty] | random | blue | uniform | 0 | 306.99 | 0 | 179.52 | 2025-02-03
|  | Runtime, t = | 44 mins | Primary Al | amorphous | 0.646 | Ellipse | triang | 9.5 | 1 | 0.5 | N.A | 0.9 | [5 empty] | random | pink | [6 empty] | Rectangle | 306.99 | 179.52 | (0,0) | none | 0.5 | none | 0 | 0 | png | png | fit | TRUE | FALSE
|  |  |  | Eutectic Si | amorphous | 0.348 | ellipse | triang | 0 | 4 | 0.2 | N.A | 0.7 | [5 empty] | random | green
TRUE | 2.0% Fe in 78%Al-22%Si Fe length = 10 microns | (drive_malliajeanice) | Al10Si_Fe_137a | Fe intermetallic phase | Inclusions | 0.02 | ellipse | triang | 2.5 | 15 | 0.5 | N.A | 0.02 | [5 empty] | random | blue | uniform | 0 | 306.99 | 0 | 179.52 | 2025-02-03
|  | Runtime, t = | 9 mins | Primary Al | amorphous | 0.764 | Ellipse | triang | 9.5 | 1 | 0.5 | N.A | 0.9 | [5 empty] | random | pink | [6 empty] | Rectangle | 306.99 | 179.52 | (0,0) | none | 0.5 | none | 0 | 0 | png | png | fit | TRUE | FALSE
|  |  |  | Eutectic Si | amorphous | 0.215 | ellipse | triang | 0 | 4 | 0.2 | N.A | 0.7 | [5 empty] | random | green
TRUE | 2.0%Fe in 65%Al-35%Si Fe length = 255 microns | (drive_malliajeanice) | Al10Si_Fe_154a | Fe intermetallic phase | Inclusions | 0.02 | ellipse | triang | 17.5 | 15 | 0.5 | N.A | 0.02 | [5 empty] | random | blue | uniform | 0 | 306.99 | 0 | 179.52 | 2025-02-03
|  | Runtime, t = |  | Primary Al | amorphous | 0.52 | Ellipse | triang | 9.5 | 1 | 0.5 | N.A | 0.9 | [5 empty] | random | pink | [6 empty] | Rectangle | 306.99 | 179.52 | (0,0) | none | 0.5 | none | 0 | 0 | png | png | fit | TRUE | FALSE
|  |  |  | Eutectic Si | amorphous | 0.28 | ellipse | triang | 0 | 4 | 0.2 | N.A | 0.7 | [5 empty] | random | green
TRUE | 0.6% Fe in 90%Al-10%Si < 10 microns @ 0 deg. | (drive_malliajeanice) | Al10Si_Fe_157 | Fe intermetallic phase | Inclusions | 0.006 | ellipse | triang | 1 | 7 | 0.7 | N.A | 0.02 | [5 empty] | 0 | blue | uniform | 0 | 306.99 | 0 | 179.52 | 2025-02-03
|  | Runtime, t = | 4 mins | Primary Al | amorphous | 0.895 | Ellipse | triang | 9.5 | 1 | 0.5 | N.A | 0.9 | [5 empty] | random | pink | [6 empty] | Rectangle | 306.99 | 179.52 | (0,0) | none | 0.5 | none | 0 | 0 | png | png | fit | TRUE | FALSE
|  |  |  | Eutectic Si | amorphous | 0.099 | ellipse | triang | 0 | 4 | 0.2 | N.A | 0.7 | [5 empty] | random | green
TRUE | 1.3% Fe in 90%Al-10%Si Fe length < 10 microns @ 135 deg. | (drive_malliajeanice) | Al10Si_Fe_180 | Fe intermetallic phase | Inclusions | 0.013 | ellipse | triang | 1 | 7 | 0.7 | N.A | 0.02 | [5 empty] | 135 | blue | uniform | 0 | 306.99 | 0 | 179.52 | 2025-02-03
|  | Runtime, t = | 12 mins | Primary Al | amorphous | 0.888 | Ellipse | triang | 9.5 | 1 | 0.5 | N.A | 0.9 | [5 empty] | random | pink | [6 empty] | Rectangle | 306.99 | 179.52 | (0,0) | none | 0.5 | none | 0 | 0 | png | png | fit | TRUE | FALSE
|  |  |  | Eutectic Si | amorphous | 0.099 | ellipse | triang | 0 | 4 | 0.2 | N.A | 0.7 | [5 empty] | random | green
TRUE | 0.6%Fe in 65%Al-35%Si Fe length = 17.5 microns @ 0 deg. | (drive_malliajeanice) | Al10Si_Fe_301 | Fe intermetallic phase | Inclusions | 0.006 | ellipse | triang | 10 | 15 | 0.5 | N.A | 0.02 | [5 empty] | 0 | blue | uniform | 0 | 306.99 | 0 | 179.52 | 2025-02-03
|  | Runtime, t = |  | Primary Al | amorphous | 0.646 | Ellipse | triang | 9.5 | 1 | 0.5 | N.A | 0.9 | [5 empty] | random | pink | [6 empty] | Rectangle | 306.99 | 179.52 | (0,0) | none | 0.5 | none | 0 | 0 | png | png | fit | TRUE | FALSE
|  |  |  | Eutectic Si | amorphous | 0.348 | ellipse | triang | 0 | 4 | 0.2 | N.A | 0.7 | [5 empty] | random | green
TRUE | 1.3%Fe in 65%Al-35%Si Fe length = 17.5 microns @ 90 deg. | (drive_malliajeanice) | Al10Si_Fe_315 | Fe intermetallic phase | Inclusions | 0.013 | ellipse | triang | 10 | 15 | 0.5 | N.A | 0.02 | [5 empty] | 90 | blue | uniform | 0 | 306.99 | 0 | 179.52 | 2025-02-03
|  | Runtime, t = | 37 mins | Primary Al | amorphous | 0.642 | Ellipse | triang | 9.5 | 1 | 0.5 | N.A | 0.9 | [5 empty] | random | pink | [6 empty] | Rectangle | 306.99 | 179.52 | (0,0) | none | 0.5 | none | 0 | 0 | png | png | fit | TRUE | FALSE
|  |  |  | Eutectic Si | amorphous | 0.345 | ellipse | triang | 0 | 4 | 0.2 | N.A | 0.7 | [5 empty] | random | green
TRUE | 1.3%Fe in 65%Al-35%Si Fe length = 25 microns @ 0 deg. | (drive_malliajeanice) | Al10Si_Fe_317 | Fe intermetallic phase | Inclusions | 0.013 | ellipse | triang | 17.5 | 15 | 0.5 | N.A | 0.02 | [5 empty] | 0 | blue | uniform | 0 | 306.99 | 0 | 179.52 | 2025-02-03
|  | Runtime, t = | 26 mins | Primary Al | amorphous | 0.642 | Ellipse | triang | 9.5 | 1 | 0.5 | N.A | 0.9 | [5 empty] | random | pink | [6 empty] | Rectangle | 306.99 | 179.52 | (0,0) | none | 0.5 | none | 0 | 0 | png | png | fit | TRUE | FALSE
|  |  |  | Eutectic Si | amorphous | 0.345 | ellipse | triang | 0 | 4 | 0.2 | N.A | 0.7 | [5 empty] | random | green
TRUE | 0.6% Fe in 78%Al-22%Si Fe length = 17.5 microns @ 90 deg. | (drive_malliajeanice) | Al10Si_Fe_351 | Fe intermetallic phase | Inclusions | 0.006 | ellipse | triang | 10 | 15 | 0.5 | N.A | 0.02 | [5 empty] | 90 | blue | uniform | 0 | 306.99 | 0 | 179.52 | 2025-02-03
|  | Runtime, t = | 6 mins | Primary Al | amorphous | 0.775 | Ellipse | triang | 9.5 | 1 | 0.5 | N.A | 0.9 | [5 empty] | random | pink | [6 empty] | Rectangle | 306.99 | 179.52 | (0,0) | none | 0.5 | none | 0 | 0 | png | png | fit | TRUE | FALSE
|  |  |  | Eutectic Si | amorphous | 0.219 | ellipse | triang | 0 | 4 | 0.2 | N.A | 0.7 | [5 empty] | random | green
TRUE | 3% Fe in 90%Al-10%Si Fe length = 10 microns @ 0 deg. | (drive_malliajeanice) | Al10Si_Fe_429 | Fe intermetallic phase | Inclusions | 0.03 | ellipse | triang | 2.5 | 15 | 0.5 | N.A | 0.02 | [5 empty] | 0 | blue | uniform | 0 | 306.99 | 0 | 179.52 | 2025-02-03
|  | Runtime, t = | 5 mins | Primary Al | amorphous | 0.873 | Ellipse | triang | 9.5 | 1 | 0.5 | N.A | 0.9 | [5 empty] | random | pink | [6 empty] | Rectangle | 306.99 | 179.52 | (0,0) | none | 0.5 | none | 0 | 0 | png | png | fit | TRUE | FALSE
|  |  |  | Eutectic Si | amorphous | 0.097 | ellipse | triang | 0 | 4 | 0.2 | N.A | 0.7 | [5 empty] | random | green

## MSPyVerifiedOutputs_TrainPts
Sample | Fraction_Fe | Fraction_Al | Fraction_Si | s_loc_Fe | s_scale_Fe | s_mode_Fe | s_loc_Al | s_scale_Al | s_mode_Al | s_loc_Si | s_scale_Si | s_mode_Si | angle_Fe | angle_Al | angle_Si | AR_Fe | AR_Al | AR_Si | UTS/MPa | G N/m
Al10Si_Fe_109 | 0.007021 | 0.598148 | 0.394832 | 1.601642 | 5.776885 | 1 | 7.323043 | 3.395298 | 0.84646 | 0.244139 | 4.379041 | 0.228793 | 220.047649 | 172.184638 | 181.230242 | 0.069729 | 0.880754 | 0.669125 | 257.2699 | 222.5375
Al10Si_Fe_137a | 0.021577 | 0.698958 | 0.279465 | 10.771419 | 12.205969 | 1 | 7.298718 | 3.374714 | 0.880832 | 0.430293 | 4.181491 | 0.268949 | 242.405911 | 181.424739 | 179.627913 | 0.025016 | 0.87444 | 0.679917 | 242.9764 | 159.6207
Al10Si_Fe_154a | 0.01461 | 0.598642 | 0.386748 | 21.239592 | 2.264203 | 0.968281 | 7.951352 | 2.536416 | 0.887376 | 0.284797 | 3.81673 | 0.264338 | 81.515565 | 177.984102 | 180.826118 | 0.020178 | 0.879122 | 0.666839 | 321.1347 | 302.6568
Al10Si_Fe_157 | 0.001869 | 0.791784 | 0.206347 | 1.894648 | 4.765179 | 0.99986 | 7.091643 | 7.342345 | 0.421313 | 0.656086 | 6.691144 | 0.234168 | -0.379725 | 183.400851 | 181.629422 | 0.111375 | 0.865417 | 0.753345 | 264.5938 | 279.156
Al10Si_Fe_180 | 0.001797 | 0.794119 | 0.204084 | 2.345018 | 3.97901 | 1 | 7.358032 | 5.731696 | 0.505237 | 0.948888 | 6.115608 | 0.188792 | 135.77697 | 180.05431 | 181.056997 | 0.114053 | 0.864319 | 0.768892 | 278.7613 | 278.5092
Al10Si_Fe_301 | 0.009699 | 0.599509 | 0.390792 | 12.425065 | 10.499769 | 0.999959 | 6.407913 | 4.767773 | 0.775638 | 0.295492 | 3.836228 | 0.263101 | -0.001646 | 171.978309 | 181.137657 | 0.022466 | 0.87583 | 0.669235 | 249.2445 | 145.008
Al10Si_Fe_315 | 0.011668 | 0.604452 | 0.38388 | 14.186968 | 8.869011 | 1 | 7.164012 | 3.64694 | 0.818412 | 0.231518 | 3.828384 | 0.292074 | 89.990945 | 172.244217 | 181.148813 | 0.020557 | 0.879898 | 0.662881 | 331.3784 | 357.3495
Al10Si_Fe_317 | 0.016829 | 0.591874 | 0.391297 | 22.997037 | 7.056308 | 0.998018 | 6.416268 | 5.452914 | 0.667737 | 0.004512 | 4.482345 | 0.31621 | -0.001233 | 171.257535 | 181.366431 | 0.020799 | 0.878058 | 0.666734 | 243.8283 | 129.1264
Al10Si_Fe_351 | 0.007654 | 0.713146 | 0.2792 | 23.290453 | 0.0001250098 | 1 | 5.995054 | 5.983743 | 0.683837 | 0.373369 | 3.921922 | 0.329292 | 89.981666 | 180.381252 | 181.792563 | 0.02065 | 0.873048 | 0.671631 | 344.1297 | 397.1825
Al10Si_Fe_429 | 0.065037 | 0.711268 | 0.223695 | 3.42797 | 15.609293 | 1 | 7.223688 | 5.115944 | 0.624994 | 0.823966 | 5.766174 | 0.279164 | 0.050737 | 181.017765 | 180.494895 | 0.045977 | 0.865754 | 0.771369 | 225.1464 | 139.6467